## 光刻工艺参数
参数名称 | 设定值 | 单位 | 标准范围 | 备注
曝光时间 | 250 | ms | 240-260 | i线曝光
光刻胶厚度 | 1.2 | μm | 1.0-1.5 | PR厚度
显影时间 | 60 | s | 55-65
显影温度 | 23 | °C | 21-25 | 室温控制
烘烤温度 | 110 | °C | 105-115 | 硬烤
HMDS温度 | 180 | °C | 170-190 | 气相HMDS
真空度 | 5 | mTorr | 3-10 | 对准室真空
曝光能量 | 150 | mJ/cm² | 140-160 | i线

## 刻蚀工艺参数
参数名称 | 设定值 | 单位 | 标准范围
腔室压力 | 20 | mTorr | 15-30
射频功率 | 500 | W | 450-550
偏置功率 | 100 | W | 80-120
BCl3流量 | 30 | sccm | 25-35
Cl2流量 | 15 | sccm | 10-20
He背冷压力 | 10 | Torr | 8-12
温度 | 45 | °C | 40-50
刻蚀速率 | 500 | nm/min | 400-600